## Galvanic Series and Summary
Galvanic Series of Metals in Seawater | [6 empty] | Material Choices For Project
[7 empty] | Choice # | Material Type | Alloy | Brinell Hardness | Corrosion Potential |  |  | Potential Difference | Melting Temperature | Density | Modulus of Elasticity | Yield Strength | Specific Heat
Metals and Alloys | Corrosion Potential |  |  |  | Corrosion Potential Difference |  |  |  |  | (HB) | (Volts DC) |  |  | (ΔV) | approx. (K) | (Kg/m^3) | (Gpa) | (Mpa) | (J/kg*K)
| (Volts DC ref. Ag/AgCl) |  |  |  |  | (ΔV) | 1 | Stainless Steel Type 316 | ASTM 316 | 217 | -0.3 | to | -0.54 | -0.24 | 1670 | 8000 | 193 | 205 (Hot-Rolled) | 502
Magnesium and Magnesium Alloys | -1.6 | to | -1.63 | anodic - active (Resistant) |  | -0.03 | 2 | Aluminum Bronze (85% Cu, 10% Al, 5% Fe, Traces of Mn & Ni) | Alloy C954 | 170 | -0.3 | to | -0.42 | -0.12 | 1310 | 7450 | 10.69 | 221 | 419
Zinc | -1 | to | -1.15 |  |  | -0.15 | 3 | Naval Brass (60% Cu, 40% Zn, Traces of Fe, Pb, & Sn) | Alloy C464 | 95 | -0.3 | to | -0.4 | -0.1 | 1172 | 8410 | 10.34 | 30-400 | 377
Beryllium | -0.93 | to | -0.99 |  |  | -0.06 | 4 | Yellow Brass (70% Cu, 30% Zn, Traces of Fe & Pb) | Alloy C260 | 180 | -0.3 | to | -0.4 | -0.1 | 1155 | 8530 | 11.03 | 145-615 | 375
Aluminum - Anode | -1.1 | to | -0.75 |  |  | 0.35 | 5 | Red Brass (85% Cu, 15% Zn, Traces of Fe & Pb) | Alloy C230 | 60 | -0.3 | to | -0.4 | -0.1 | 1300 | 8746.85 | 11.72 | 69-434 | 385
Zinc | -0.98 | to | -1.03 |  |  | -0.05 | 6 | Muntz Metal (60% Cu, 40% Zn, Traces of Fe & Pb) | Alloy C280 | 80 | -0.3 | to | -0.4 | -0.1 | 1170 | 8442.371 | 10.34 | 380 (Hot-Rolled) | 377
Aluminum Alloys | -0.76 | to | -1 |  |  | -0.24
Cadmium | -0.66 | to | -0.72 |  |  | -0.06
Mild Steel (Clean & Shiny) | -0.6 | to | -0.71 |  |  | -0.11
Mild Steel (rusted) | -0.46 | to | -0.5 |  |  | -0.04
Cast Iron (not Graphitized) | -0.43 | to | -0.17 |  |  | 0.26
Stainless Steels | -0.31 | to | -0.58 |  |  | -0.27
Stainless Steel, Type 316 (active in saltwater) | -0.3 | to | -0.54 |  |  | -0.24
Aluminum Bronze (92% Cu, 8% Al) | -0.3 | to | -0.42 |  |  | -0.12
Tin | -0.31 | to | -0.35 |  |  | -0.04
Copper | -0.3 | to | -0.57 |  |  | -0.27
Naval Brass (60% Cu, 39% Zn) | -0.3 | to | -0.4 |  |  | -0.1
Yellow Brass (65% Cu, 35% Zn) | -0.3 | to | -0.4 |  |  | -0.1
Red Brass (85% Cu, 15% Zn) | -0.3 | to | -0.4 |  |  | -0.1
Muntz Metal (60% Cu, 40% Zn) | -0.3 | to | -0.4 |  |  | -0.1
Admirality Brass (71% Cu, 28% Zn, 1% Sn) | -0.28 | to | -0.36 |  |  | -0.08
Aluminum Brass (76% Cu, 22% Zn, 2% Al) | -0.28 | to | -0.36 |  |  | -0.08
Silicone Bronze (96% Cu max, .8% Fe, 1.5% Zn, 2% Si, .75% MN, 1.6% Sn) | -0.26 | to | -0.29 |  |  | -0.03
90% Cu, 10% Ni | -0.21 | to | -0.28 |  |  | -0.07
75% Cu, 20% Ni, 5% Zn | -0.19 | to | -0.25 |  |  | -0.06
Lead | -0.19 | to | -0.25 |  |  | -0.06
70% Cu, 30% Ni | -0.18 | to | -0.23 |  |  | -0.05
Stainless Steel, Type 304 (passive) | -0.05 | to | -0.1 |  |  | -0.05
Stainless Steel, Type 316 (passive) | 0 | to | -0.1 |  |  | -0.1
Titanium | 0.06 | to | -0.05 |  |  | -0.11
Platinum | 0.25 | to | 0.19 |  |  | -0.06
Carbon, Graphite, Coke | 0.3 | to | 0.2 | cathodic - noble (Non-Resistant) |  | -0.1